## Диаграммы
Диаграммы состояния арматуры по СП 52-101-2003 п.5.2.11 - 5.2.12
http://fordewind.org/
Относительные деформации (2-х линейная)
|  |  |  | I ПС |  | II ПС
A500C | Мпа |  |  | непродолж. | продолж. | непродолж. | продолж.
Rs | 435 | (табл.5.8) | ε s2 | -0.0035 | -0.0048 | -0.0035 | -0.0048
(Rsc) | 400 | (табл.5.8) | ε s0 | -0.002 | -0.002175 | -0.0025 | -0.0025
Rsc | 435 | (табл.5.8) | 0 | 0 | 0 | 0 | 0
Rs,n | 500 | (табл.5.7) | ε st0 | 0.002175 | 0.002175 | 0.0025 | 0.0025
|  |  | ε st2 | 0.025 | 0.025 | 0.025 | 0.025
не зависят от класса арматуры
зависят от класса арматуры |  |  | Напряжения (2-х линейная)
|  |  |  | I ПС |  | II ПС
|  |  |  | непродолж. | продолж.
|  |  | Rsс | -400 | -435 | -500
|  |  | Rsс | -400 | -435 | -500
|  |  | 0 | 0 | 0 | 0
|  |  | Rs | 435 | 435 | 500
|  |  | Rs | 435 | 435 | 500